## Sheet1
P E F O A M P R O P E R T I E S
ITEM | UNIT | BONDED POLYETHYLENE SHEET
THICKNESS | mm | 5 | 10 | 12 | 15 | 20 | 25 | 30 | 40 | 50
EFFECTIVE WIDTH | M | 1 meter / 1.25 meter / 1.5 meter
THERMAL CONDUCTIVITY, K | W/MK | 0.022 | 0.022 | 0.022 | 0.022 | 0.022 | 0.022 | 0.022 | 0.022 | 0.022
| BTU.IN | 0.1539 | 0.1539 | 0.1539 | 0.1539 | 0.1539 | 0.1539 | 0.1539 | 0.1539 | 0.1539
FT2H0F
THERMAL RESISTANCE, R | M2K0W | 0.23 | 0.46 | 0.55 | 0.69 | 0.92 | 1.14 | 1.37 | 1.83 | 2.3
| FT2H0F | 1.3 | 2.6 | 3.12 | 3.9 | 5.2 | 6.5 | 7.8 | 10.4 | 13
BTU
DENSITY | g/cm3 | 0.03 - 0.05
| PCF | 1.83 - 3.00
BURNING RATE | in/min. | <1-5 (UL 94HB)
SERVICE TEMPERATURE | 0C | Max = 90 ; Min = -210
WATER ABSORPTION | mg/cm2 | 0.02
MOISTURE PERMEABILITY | g/cm2 | 5.8 (24 hours exposure)
COMPRESSION STRENGTH | kg/cm2 | 2.0 - 3.5
REDUCTION OF HEAT FLOW | OVER-PURLINS (%) | 87 | 88.5 | 89 | 90 | 91 | 92 | 93 | -- | --
WHEN INSTALLED . | UNDER-PURLINS (%) | 90 | 91 | 91.6 | 92 | 93 | 93.3 | 94 | 95 | 96